## Sheet1
Task no | Purpose of task | Equipment/tools used | Description of method | Consumables used | Supervised by
3a | Tephra - WR composition; Determine major-element chemistry of rock; Rock classification | Steel impact mortar; Agate mortar and pestel; High-temperature furnace; Drying oven; Carbon coater; SEM-EDS | If needed, sample is coarse crushed in a steel impact mortar. Fine crush sample in agate mortar with pestel. Put sample in graphite crucible. Melt at 1200°C in high-temperature furnace for 20 min. Quench in water to produce glass bead. Glass bead mounted on glass slide with Bison 5-minutes epoxy resin. Cured for 10 min in 70°C hot oven. Glass bead mounted on glass slide polished with 400, 800 and 2000 grit sandpaper, and 6 micron diamond paste. After cleaning with propanol-acetone mixture and drying, coated with carbon coater. Sample analyzed with SEM-EDS unit. See memo for more detailed instructions. | Graphite crucibles; Glass slides; Bison 5-minutes epoxy resin; Sandpaper 400, 800 and 2000 grit; Diamond paste 6 micron; Propanol-acetone mixture; Graphite rods for coater | SJ, GHG
3b | Tephra - Mineral composition and petrography; Determination of mineral assemblage and mineral proportions; Obtain textural evidence; Determine chemical composition of minerals and glass; Obtain information for thermobarometry | Steel impact mortar; Drying oven; Carbon coater; SEM-EDS; Sieves 0.5, 1 and 2 mm; Binocular microscope | Fine-grained ash: 1" plexiglas ring attached to a glass slide with double-sided tape. Small amount of ash particles spread inside plexiglas ring. Ring is filled with Petropoxy. Put in 110°C hot oven for 0.5 hours for curing Petropoxy. Sample is polished with 400, 800 and 2000 grit sandpaper and 6-micron diamond paste. Cleaned carefully with propanol-acetone mixture. Coated with carbon coater. Sample analyzed with SEM-EDS. Coarse-grained tephra: Sample is coarse crushed with steel impact mortar. Sample is run through 2 mm, 1 mm and 0.5 mm sieves. All fractions inspected under a binocular microscope. A few grains of all minerals and glass seen in sample picked out. 1" plexiglas ring attached to a glass slide with double-sided tape. Small amount of ash particles spread inside plexiglas ring. Ring is filled with Petropoxy. Put in 110°C hot oven for 0.5 hours for curing Petropoxy. Sample is polished with 400, 800 and 2000 grit sandpaper and 6-micron diamond paste. Cleaned carefully with propanol-acetone mixture. Coated with carbon coater. Sample analyzed with SEM-EDS. See memo for detailed instructions. | Plexiglas rings; Double-sided tape; Glass slides; Petropoxy; Sandpaper 400, 800 and 2000 grit; 6-micron diamond paste; Propanol-acetone mixture; Graphite rods for coater; | SJ, GHG
3c | Tephra - Grain shape; Determine shape of tephra particles; Obtain information about the fragmentation process of the magma | Gold sputter coater; SEM-EDS | Tephra particles attached to a glass plate?? Gold-coated using sputter coater?? Sample analyzed and photographed with SEM-EDS. | Glass slides | ??
4a | Rock - WR composition; Determine major-element chemistry of rock; Rock classification | Steel impact mortar; Agate mortar and pestel; High-temperature furnace; Drying oven; Carbon coater; SEM-EDS | Sample is coarse crushed in a steel impact mortar. Fine crush sample in agate mortar with pestel. Put sample in graphite crucible. Melt at 1200°C in high-temperature furnace for 20 min. Quench in water to produce glass bead. Glass bead mounted on glass slide with Bison 5-minutes epoxy resin. Cured for 10 min in 70°C hot oven. Glass bead mounted on glass slide polished with 400, 800 and 2000 grit sandpaper, and 6 micron diamond paste. After cleaning with propanol-acetone mixture and drying, coated with carbon coater. Sample analyzed with SEM-EDS unit. See memo for more detailed instructions. | Graphite crucibles; Glass slides; Bison 5-minutes epoxy resin; Sandpaper 400, 800 and 2000 grit; Diamond paste 6 micron; Propanol-acetone mixture; Graphite rods for coater | SJ, GHG
4b | Rock - Mineral composition and petrography; Determination of mineral assemblage and mineral proportions; Obtain textural evidence; Determine chemical composition of minerals and glass; Obtain information for thermobarometry | Steel impact mortar; Drying oven; Carbon coater; SEM-EDS; Sieves 0.5, 1 and 2 mm; Binocular microscope | Sample is coarse crushed with steel impact mortar. Sample is run through 2 mm, 1 mm and 0.5 mm sieves. All fractions inspected under a binocular microscope. A few grains of all minerals and groundmass and glass seen in sample picked out. 1" plexiglas ring attached to a glass slide with double-sided tape. Small amount of rock fragments spread inside plexiglas ring. Ring is filled with Petropoxy. Put in 110°C hot oven for 0.5 hours for curing Petropoxy. Sample is polished with 400, 800 and 2000 grit sandpaper and 6-micron diamond paste. Cleaned carefully with propanol-acetone mixture. Coated with carbon coater. Sample analyzed with SEM-EDS. See memo for detailed instructions. | Plexiglas rings; Double-sided tape; Glass slides; Petropoxy; Sandpaper 400, 800 and 2000 grit; 6-micron diamond paste; Propanol-acetone mixture; Graphite rods for coater; | SJ, GHG
5a | Inclusions - Petrography; Study of glass and fluid inclusions in phenocrysts; Interpretation of textural evidence | Binocular microscope; Reflected light polarizing microscope |  |  | EB
5b | Inclusions - Volatile content; Measurement of volatile content in glass inclusions | FTIR instrument |  |  | SJ, EB
5c | Inclusions - Composition; Determination of the chemical composition of glass inclusions | SEM-EDS |  |  | EB, GHG